## Sheet1
Formula label | Ionizable_Lipid | Helper_lipid | P_charged_centers | N_charged_centers | cLogP | cTPSA | Hbond_D | Hbond_A | Total_Carbon_Tails | Double_bonds | Helper_MW | IL_MW | Chol_MW | PEG_MW | Size | PDI | Zeta | 18PG | 14PA | DOPE | DSPC | DOTAP | DDAB | NP_ratio | HL_(IL+HL) | (IL+HL) | PEG_(Chol+PEG) | RLU_ARPE19 | RLU_B16 | RLU_HEK293 | RLU_HepG2 | RLU_N2a | RLU_PC3
1 | Dlin-MC3-DMA | DOTAP | 1 | 0 | 12.515 | 52.6 | 0 | 4 | 36 | 2 | 663.1 | 642.09 | 386.654 | 2500 | 88.2 | 0.2563333 | -0.768 | 0 | 0 | 0 | 0 | 1 | 0 | 10 | 40 | 70 | 7 | 7.462918 | 10.61841 | 10.31123 | 6.91275 | 10.61917 | 8.906479
2 | Dlin-MC3-DMA | DOTAP | 1 | 0 | 12.515 | 52.6 | 0 | 4 | 36 | 2 | 663.1 | 642.09 | 386.654 | 2500 | 222.4333 | 0.1323333 | 4.44 | 0 | 0 | 0 | 0 | 1 | 0 | 10 | 40 | 70 | 0.5 | 7.154433 | 10.06342 | 11.22668 | 6.216076 | 10.3192 | 8.241023
3 | Dlin-MC3-DMA | DOTAP | 1 | 0 | 12.515 | 52.6 | 0 | 4 | 36 | 2 | 663.1 | 642.09 | 386.654 | 2500 | 99.76 | 0.207 | 0.3284667 | 0 | 0 | 0 | 0 | 1 | 0 | 10 | 20 | 70 | 7 | 6.211328 | 10.07345 | 9.733497 | 6.380617 | 10.20883 | 7.324384
4 | Dlin-MC3-DMA | DOTAP | 1 | 0 | 12.515 | 52.6 | 0 | 4 | 36 | 2 | 663.1 | 642.09 | 386.654 | 2500 | 322.8667 | 0.08533333 | -1.038333 | 0 | 0 | 0 | 0 | 1 | 0 | 10 | 20 | 70 | 0.5 | 4.855108 | 10.07345 | 11.24652 | 6.595252 | 9.624552 | 7.332118
5 | Dlin-MC3-DMA | DOTAP | 1 | 0 | 12.515 | 52.6 | 0 | 4 | 36 | 2 | 663.1 | 642.09 | 386.654 | 2500 | 96.59 | 0.1813333 | -2.51 | 0 | 0 | 0 | 0 | 1 | 0 | 10 | 1.5 | 70 | 7 | 2.109312 | 5.714667 | 5.135436 | 3.992044 | 3.948148 | 3.535215
6 | Dlin-MC3-DMA | DOTAP | 1 | 0 | 12.515 | 52.6 | 0 | 4 | 36 | 2 | 663.1 | 642.09 | 386.654 | 2500 | 444.0333 | 0.226 | -7.206667 | 0 | 0 | 0 | 0 | 1 | 0 | 10 | 1.5 | 70 | 0.5 | 2.118703 | 5.133661 | 6.540616 | 3.511764 | 5.73669 | 3.633356
7 | Dlin-MC3-DMA | DOTAP | 1 | 0 | 12.515 | 52.6 | 0 | 4 | 36 | 2 | 663.1 | 642.09 | 386.654 | 2500 | 77.17333 | 0.3553333 | -1.926667 | 0 | 0 | 0 | 0 | 1 | 0 | 10 | 40 | 30 | 7 | 7.830487 | 10.4174 | 11.66469 | 6.969475 | 10.40952 | 7.835434
8 | Dlin-MC3-DMA | DOTAP | 1 | 0 | 12.515 | 52.6 | 0 | 4 | 36 | 2 | 663.1 | 642.09 | 386.654 | 2500 | 239.8333 | 0.1726667 | 2.453333 | 0 | 0 | 0 | 0 | 1 | 0 | 10 | 40 | 30 | 0.5 | 3.839619 | 8.204326 | 8.671206 | 4.076808 | 7.646512 | 6.781916
9 | Dlin-MC3-DMA | DOTAP | 1 | 0 | 12.515 | 52.6 | 0 | 4 | 36 | 2 | 663.1 | 642.09 | 386.654 | 2500 | 78.02667 | 0.3443333 | -2.03 | 0 | 0 | 0 | 0 | 1 | 0 | 10 | 20 | 30 | 7 | 7.546216 | 10.70618 | 10.29457 | 5.78768 | 8.674674 | 6.554046
10 | Dlin-MC3-DMA | DOTAP | 1 | 0 | 12.515 | 52.6 | 0 | 4 | 36 | 2 | 663.1 | 642.09 | 386.654 | 2500 | 207.3 | 0.2086667 | -1.449333 | 0 | 0 | 0 | 0 | 1 | 0 | 10 | 20 | 30 | 0.5 | 3.562143 | 8.400316 | 9.588727 | 5.549477 | 7.843091 | 7.130973
11 | Dlin-MC3-DMA | DOTAP | 1 | 0 | 12.515 | 52.6 | 0 | 4 | 36 | 2 | 663.1 | 642.09 | 386.654 | 2500 | 78.23 | 0.318 | -2.523333 | 0 | 0 | 0 | 0 | 1 | 0 | 10 | 1.5 | 30 | 7 | 3.572707 | 4.616556 | 3.946738 | 1.83102 | 3.387333 | 3.415976
12 | Dlin-MC3-DMA | DOTAP | 1 | 0 | 12.515 | 52.6 | 0 | 4 | 36 | 2 | 663.1 | 642.09 | 386.654 | 2500 | 273.1 | 0.3046667 | -5.92 | 0 | 0 | 0 | 0 | 1 | 0 | 10 | 1.5 | 30 | 0.5 | 4.46244 | 7.871313 | 7.968036 | 5.958971 | 6.961582 | 5.673773
13 | Dlin-MC3-DMA | DDAB | 1 | 0 | 12.73 | 0 | 0 | 0 | 36 | 0 | 551 | 642.09 | 386.654 | 2500 | 123.6667 | 0.1366667 | 1.339367 | 0 | 0 | 0 | 0 | 0 | 1 | 10 | 40 | 70 | 7 | 7.441499 | 8.999241 | 8.220306 | 4.531149 | 9.167525 | 7.217506
14 | Dlin-MC3-DMA | DDAB | 1 | 0 | 12.73 | 0 | 0 | 0 | 36 | 0 | 551 | 642.09 | 386.654 | 2500 | 359 | 0.2026667 | 9.533333 | 0 | 0 | 0 | 0 | 0 | 1 | 10 | 40 | 70 | 0.5 | 5.823604 | 8.949363 | 9.221092 | 4.789651 | 8.648447 | 7.420264
15 | Dlin-MC3-DMA | DDAB | 1 | 0 | 12.73 | 0 | 0 | 0 | 36 | 0 | 551 | 642.09 | 386.654 | 2500 | 123.8667 | 0.1923333 | -0.1003333 | 0 | 0 | 0 | 0 | 0 | 1 | 10 | 20 | 70 | 7 | 6.675938 | 9.765951 | 8.052555 | 5.915442 | 9.426607 | 7.561988
16 | Dlin-MC3-DMA | DDAB | 1 | 0 | 12.73 | 0 | 0 | 0 | 36 | 0 | 551 | 642.09 | 386.654 | 2500 | 362.5 | 0.1253333 | -1.149667 | 0 | 0 | 0 | 0 | 0 | 1 | 10 | 20 | 70 | 0.5 | 6.032478 | 8.872114 | 8.731701 | 5.983729 | 9.416876 | 7.435063
17 | Dlin-MC3-DMA | DDAB | 1 | 0 | 12.73 | 0 | 0 | 0 | 36 | 0 | 551 | 642.09 | 386.654 | 2500 | 114.2667 | 0.2106667 | -5.493333 | 0 | 0 | 0 | 0 | 0 | 1 | 10 | 1.5 | 70 | 7 | 2.213292 | 6.892587 | 4.906603 | 3.718588 | 4.278888 | 4.317942
18 | Dlin-MC3-DMA | DDAB | 1 | 0 | 12.73 | 0 | 0 | 0 | 36 | 0 | 551 | 642.09 | 386.654 | 2500 | 267.6333 | 0.09833333 | -7.39 | 0 | 0 | 0 | 0 | 0 | 1 | 10 | 1.5 | 70 | 0.5 | 2.802831 | 6.767095 | 6.425931 | 3.538027 | 5.287399 | 4.372603
19 | Dlin-MC3-DMA | DDAB | 1 | 0 | 12.73 | 0 | 0 | 0 | 36 | 0 | 551 | 642.09 | 386.654 | 2500 | 90.54667 | 0.2293333 | -3.716667 | 0 | 0 | 0 | 0 | 0 | 1 | 10 | 40 | 30 | 7 | 8.579212 | 10.9881 | 8.948744 | 7.105099 | 10.71779 | 7.141186
20 | Dlin-MC3-DMA | DDAB | 1 | 0 | 12.73 | 0 | 0 | 0 | 36 | 0 | 551 | 642.09 | 386.654 | 2500 | 208.4333 | 0.1926667 | 1.105 | 0 | 0 | 0 | 0 | 0 | 1 | 10 | 40 | 30 | 0.5 | 6.195085 | 9.878663 | 9.425985 | 3.557031 | 9.608555 | 8.11431
21 | Dlin-MC3-DMA | DDAB | 1 | 0 | 12.73 | 0 | 0 | 0 | 36 | 0 | 551 | 642.09 | 386.654 | 2500 | 83.46667 | 0.1406667 | -4.176667 | 0 | 0 | 0 | 0 | 0 | 1 | 10 | 20 | 30 | 7 | 7.302901 | 10.01361 | 6.568521 | 5.863194 | 8.910195 | 5.529043
22 | Dlin-MC3-DMA | DDAB | 1 | 0 | 12.73 | 0 | 0 | 0 | 36 | 0 | 551 | 642.09 | 386.654 | 2500 | 203.5667 | 0.09833333 | -2.487667 | 0 | 0 | 0 | 0 | 0 | 1 | 10 | 20 | 30 | 0.5 | 4.781461 | 8.69852 | 8.506437 | 4.479726 | 8.738622 | 7.336582
23 | Dlin-MC3-DMA | DDAB | 1 | 0 | 12.73 | 0 | 0 | 0 | 36 | 0 | 551 | 642.09 | 386.654 | 2500 | 78.60333 | 0.2293333 | -5.15 | 0 | 0 | 0 | 0 | 0 | 1 | 10 | 1.5 | 30 | 7 | 3.303223 | 5.010844 | 4.057874 | 2.467077 | 3.541935 | 2.884665
24 | Dlin-MC3-DMA | DDAB | 1 | 0 | 12.73 | 0 | 0 | 0 | 36 | 0 | 551 | 642.09 | 386.654 | 2500 | 293.9 | 0.1703333 | -5.096667 | 0 | 0 | 0 | 0 | 0 | 1 | 10 | 1.5 | 30 | 0.5 | 5.073365 | 8.961478 | 9.370727 | 6.861356 | 7.811241 | 5.8435
25 | Dlin-MC3-DMA | DOPE | 1 | 1 | 9.784 | 134 | 2 | 9 | 36 | 2 | 744 | 642.09 | 386.654 | 2500 | 88.65667 | 0.225 | -3.02 | 0 | 0 | 1 | 0 | 0 | 0 | 10 | 40 | 70 | 7 | 4.198469 | 11.39237 | 7.677942 | 8.152424 | 9.732357 | 8.188158
26 | Dlin-MC3-DMA | DOPE | 1 | 1 | 9.784 | 134 | 2 | 9 | 36 | 2 | 744 | 642.09 | 386.654 | 2500 | 409.4 | 0.2853333 | 2.196667 | 0 | 0 | 1 | 0 | 0 | 0 | 10 | 40 | 70 | 0.5 | 7.877543 | 10.33154 | 11.14536 | 8.289869 | 9.083359 | 9.572666
27 | Dlin-MC3-DMA | DOPE | 1 | 1 | 9.784 | 134 | 2 | 9 | 36 | 2 | 744 | 642.09 | 386.654 | 2500 | 125.4333 | 0.211 | -1.931 | 0 | 0 | 1 | 0 | 0 | 0 | 10 | 20 | 70 | 7 | 3.330499 | 10.0244 | 6.415422 | 7.100637 | 5.751027 | 5.95989
28 | Dlin-MC3-DMA | DOPE | 1 | 1 | 9.784 | 134 | 2 | 9 | 36 | 2 | 744 | 642.09 | 386.654 | 2500 | 268.2 | 0.1373333 | -0.8486667 | 0 | 0 | 1 | 0 | 0 | 0 | 10 | 20 | 70 | 0.5 | 3.769044 | 9.306772 | 9.842037 | 7.592745 | 5.831709 | 6.743634
29 | Dlin-MC3-DMA | DOPE | 1 | 1 | 9.784 | 134 | 2 | 9 | 36 | 2 | 744 | 642.09 | 386.654 | 2500 | 107.1 | 0.189 | -5.213333 | 0 | 0 | 1 | 0 | 0 | 0 | 10 | 1.5 | 70 | 7 | 1.609438 | 6.558577 | 4.914051 | 3.480967 | 3.780412 | 4.117338
30 | Dlin-MC3-DMA | DOPE | 1 | 1 | 9.784 | 134 | 2 | 9 | 36 | 2 | 744 | 642.09 | 386.654 | 2500 | 294 | 0.098 | -6.29 | 0 | 0 | 1 | 0 | 0 | 0 | 10 | 1.5 | 70 | 0.5 | 2.09719 | 5.847618 | 4.639813 | 3.954532 | 4.682303 | 3.002333
31 | Dlin-MC3-DMA | DOPE | 1 | 1 | 9.784 | 134 | 2 | 9 | 36 | 2 | 744 | 642.09 | 386.654 | 2500 | 82.92667 | 0.3203333 | -3.893333 | 0 | 0 | 1 | 0 | 0 | 0 | 10 | 40 | 30 | 7 | 3.637829 | 7.094039 | 4.480854 | 4.428718 | 5.050235 | 4.007343
32 | Dlin-MC3-DMA | DOPE | 1 | 1 | 9.784 | 134 | 2 | 9 | 36 | 2 | 744 | 642.09 | 386.654 | 2500 | 213.3 | 0.279 | -1.557667 | 0 | 0 | 1 | 0 | 0 | 0 | 10 | 40 | 30 | 0.5 | 6.25058 | 10.58219 | 6.537396 | 8.632652 | 8.522184 | 8.185893
33 | Dlin-MC3-DMA | DOPE | 1 | 1 | 9.784 | 134 | 2 | 9 | 36 | 2 | 744 | 642.09 | 386.654 | 2500 | 81.4 | 0.319 | -4.55 | 0 | 0 | 1 | 0 | 0 | 0 | 10 | 20 | 30 | 7 | 3.178921 | 6.049624 | 3.986298 | 3.792895 | 4.349199 | 3.629457
34 | Dlin-MC3-DMA | DOPE | 1 | 1 | 9.784 | 134 | 2 | 9 | 36 | 2 | 744 | 642.09 | 386.654 | 2500 | 185.7 | 0.394 | -5.483333 | 0 | 0 | 1 | 0 | 0 | 0 | 10 | 20 | 30 | 0.5 | 4.245102 | 9.612941 | 7.522695 | 7.880637 | 7.330923 | 7.387392
35 | Dlin-MC3-DMA | DOPE | 1 | 1 | 9.784 | 134 | 2 | 9 | 36 | 2 | 744 | 642.09 | 386.654 | 2500 | 84.13333 | 0.353 | -4.036667 | 0 | 0 | 1 | 0 | 0 | 0 | 10 | 1.5 | 30 | 7 | 2.421343 | 5.055986 | 3.656526 | 2.742637 | 3.414271 | 3.644035
36 | Dlin-MC3-DMA | DOPE | 1 | 1 | 9.784 | 134 | 2 | 9 | 36 | 2 | 744 | 642.09 | 386.654 | 2500 | 159.2333 | 0.277 | -6.62 | 0 | 0 | 1 | 0 | 0 | 0 | 10 | 1.5 | 30 | 0.5 | 4.68293 | 8.543623 | 8.299612 | 6.753612 | 7.382011 | 5.824659
37 | Dlin-MC3-DMA | DSPC | 1 | 1 | 6.12 | 111 | 0 | 8 | 36 | 0 | 790.1 | 642.09 | 386.654 | 2500 | 102.6333 | 0.2693333 | -4.496667 | 0 | 0 | 0 | 1 | 0 | 0 | 10 | 40 | 70 | 7 | 1.910033 | 7.654376 | 4.270676 | 3.033509 | 5.481037 | 3.359539
38 | Dlin-MC3-DMA | DSPC | 1 | 1 | 6.12 | 111 | 0 | 8 | 36 | 0 | 790.1 | 642.09 | 386.654 | 2500 | 470.5333 | 0.156 | -4.396667 | 0 | 0 | 0 | 1 | 0 | 0 | 10 | 40 | 70 | 0.5 | 2.958289 | 6.740103 | 5.398219 | 2.975284 | 4.499769 | 4.418785
39 | Dlin-MC3-DMA | DSPC | 1 | 1 | 6.12 | 111 | 0 | 8 | 36 | 0 | 790.1 | 642.09 | 386.654 | 2500 | 134.1 | 0.186 | -5.456667 | 0 | 0 | 0 | 1 | 0 | 0 | 10 | 20 | 70 | 7 | 3.156284 | 9.226291 | 4.187309 | 4.185811 | 5.916034 | 4.147154
40 | Dlin-MC3-DMA | DSPC | 1 | 1 | 6.12 | 111 | 0 | 8 | 36 | 0 | 790.1 | 642.09 | 386.654 | 2500 | 167.7667 | 0.08033333 | -6.11 | 0 | 0 | 0 | 1 | 0 | 0 | 10 | 20 | 70 | 0.5 | 1.853561 | 6.54222 | 4.91942 | 2.973329 | 4.496961 | 4.748693
41 | Dlin-MC3-DMA | DSPC | 1 | 1 | 6.12 | 111 | 0 | 8 | 36 | 0 | 790.1 | 642.09 | 386.654 | 2500 | 116.1 | 0.1953333 | -5.34 | 0 | 0 | 0 | 1 | 0 | 0 | 10 | 1.5 | 70 | 7 | 1.868601 | 6.178441 | 5.333644 | 3.4564 | 3.80456 | 4.112601
42 | Dlin-MC3-DMA | DSPC | 1 | 1 | 6.12 | 111 | 0 | 8 | 36 | 0 | 790.1 | 642.09 | 386.654 | 2500 | 269.5333 | 0.1576667 | -9.053333 | 0 | 0 | 0 | 1 | 0 | 0 | 10 | 1.5 | 70 | 0.5 | 2.09719 | 5.251312 | 4.571115 | 3.486078 | 4.377886 | 3.569988
43 | Dlin-MC3-DMA | DSPC | 1 | 1 | 6.12 | 111 | 0 | 8 | 36 | 0 | 790.1 | 642.09 | 386.654 | 2500 | 96.79333 | 0.2016667 | -4.233333 | 0 | 0 | 0 | 1 | 0 | 0 | 10 | 40 | 30 | 7 | 2.43439 | 6.80524 | 4.915944 | 3.223431 | 5.089506 | 3.512162
44 | Dlin-MC3-DMA | DSPC | 1 | 1 | 6.12 | 111 | 0 | 8 | 36 | 0 | 790.1 | 642.09 | 386.654 | 2500 | 169.1 | 0.1986667 | -3.29 | 0 | 0 | 0 | 1 | 0 | 0 | 10 | 40 | 30 | 0.5 | 4.909064 | 11.59684 | 7.92609 | 7.86458 | 9.927927 | 6.490389
45 | Dlin-MC3-DMA | DSPC | 1 | 1 | 6.12 | 111 | 0 | 8 | 36 | 0 | 790.1 | 642.09 | 386.654 | 2500 | 83.16 | 0.1686667 | -5.76 | 0 | 0 | 0 | 1 | 0 | 0 | 10 | 20 | 30 | 7 | 1.814139 | 6.29932 | 3.967366 | 3.166174 | 4.436933 | 2.389013
46 | Dlin-MC3-DMA | DSPC | 1 | 1 | 6.12 | 111 | 0 | 8 | 36 | 0 | 790.1 | 642.09 | 386.654 | 2500 | 190.9 | 0.1076667 | -5.186667 | 0 | 0 | 0 | 1 | 0 | 0 | 10 | 20 | 30 | 0.5 | 5.603301 | 10.6899 | 8.036131 | 7.488489 | 8.83392 | 5.841845
47 | Dlin-MC3-DMA | DSPC | 1 | 1 | 6.12 | 111 | 0 | 8 | 36 | 0 | 790.1 | 642.09 | 386.654 | 2500 | 79.97667 | 0.2653333 | -3.896667 | 0 | 0 | 0 | 1 | 0 | 0 | 10 | 1.5 | 30 | 7 | 1.988716 | 5.134203 | 4.963154 | 3.185682 | 3.564549 | 3.476171
48 | Dlin-MC3-DMA | DSPC | 1 | 1 | 6.12 | 111 | 0 | 8 | 36 | 0 | 790.1 | 642.09 | 386.654 | 2500 | 163.9667 | 0.2943333 | -8.553333 | 0 | 0 | 0 | 1 | 0 | 0 | 10 | 1.5 | 30 | 0.5 | 5.405244 | 8.282043 | 7.655895 | 7.137727 | 6.988589 | 5.584625
49 | Dlin-MC3-DMA | 18PG | 0 | 1 | 9.3028 | 149 | 3 | 10 | 36 | 1 | 777.1 | 642.09 | 386.654 | 2500 | 100.2833 | 0.1603333 | -4.253333 | 1 | 0 | 0 | 0 | 0 | 0 | 10 | 40 | 70 | 7 | 0.7324082 | 4.865765 | 4.182546 | 1.990421 | 4.190419 | 2.632556
50 | Dlin-MC3-DMA | 18PG | 0 | 1 | 9.3028 | 149 | 3 | 10 | 36 | 1 | 777.1 | 642.09 | 386.654 | 2500 | 417.8333 | 0.1373333 | -5.276667 | 1 | 0 | 0 | 0 | 0 | 0 | 10 | 40 | 70 | 0.5 | 2.267465 | 5.177459 | 5.265685 | 3.522694 | 6.522356 | 4.916751
51 | Dlin-MC3-DMA | 18PG | 0 | 1 | 9.3028 | 149 | 3 | 10 | 36 | 1 | 777.1 | 642.09 | 386.654 | 2500 | 102.1333 | 0.284 | -7.13 | 1 | 0 | 0 | 0 | 0 | 0 | 10 | 20 | 70 | 7 | 2.09719 | 5.902791 | 4.064613 | 2.320748 | 3.889258 | 3.853905
52 | Dlin-MC3-DMA | 18PG | 0 | 1 | 9.3028 | 149 | 3 | 10 | 36 | 1 | 777.1 | 642.09 | 386.654 | 2500 | 404.9 | 0.1706667 | -5.196667 | 1 | 0 | 0 | 0 | 0 | 0 | 10 | 20 | 70 | 0.5 | 2.193084 | 6.29928 | 6.389291 | 3.416731 | 6.587801 | 3.976925
53 | Dlin-MC3-DMA | 18PG | 0 | 1 | 9.3028 | 149 | 3 | 10 | 36 | 1 | 777.1 | 642.09 | 386.654 | 2500 | 110.4333 | 0.175 | -1.309 | 1 | 0 | 0 | 0 | 0 | 0 | 10 | 1.5 | 70 | 7 | 1.55132 | 5.035524 | 5.352676 | 2.340361 | 3.280821 | 3.468088
54 | Dlin-MC3-DMA | 18PG | 0 | 1 | 9.3028 | 149 | 3 | 10 | 36 | 1 | 777.1 | 642.09 | 386.654 | 2500 | 241.8333 | 0.04666667 | -4.06 | 1 | 0 | 0 | 0 | 0 | 0 | 10 | 1.5 | 70 | 0.5 | 1.82688 | 5.258389 | 5.094515 | 2.53629 | 3.621871 | 3.341488
55 | Dlin-MC3-DMA | 18PG | 0 | 1 | 9.3028 | 149 | 3 | 10 | 36 | 1 | 777.1 | 642.09 | 386.654 | 2500 | 128.7667 | 0.2113333 | 2.066667 | 1 | 0 | 0 | 0 | 0 | 0 | 10 | 40 | 30 | 7 | 0.5972532 | 4.923506 | 3.320082 | 1.843143 | 3.36227 | 1.2904
56 | Dlin-MC3-DMA | 18PG | 0 | 1 | 9.3028 | 149 | 3 | 10 | 36 | 1 | 777.1 | 642.09 | 386.654 | 2500 | 206.0667 | 0.4946667 | 0.604 | 1 | 0 | 0 | 0 | 0 | 0 | 10 | 40 | 30 | 0.5 | 2.646743 | 6.500483 | 5.100785 | 3.992471 | 5.065397 | 4.021503
57 | Dlin-MC3-DMA | 18PG | 0 | 1 | 9.3028 | 149 | 3 | 10 | 36 | 1 | 777.1 | 642.09 | 386.654 | 2500 | 342.9 | 1 | -0.0991 | 1 | 0 | 0 | 0 | 0 | 0 | 10 | 20 | 30 | 7 | 1.843143 | 5.594189 | 4.922526 | 2.708544 | 3.733923 | 2.579496
58 | Dlin-MC3-DMA | 18PG | 0 | 1 | 9.3028 | 149 | 3 | 10 | 36 | 1 | 777.1 | 642.09 | 386.654 | 2500 | 197.1333 | 0.2816667 | -0.8318667 | 1 | 0 | 0 | 0 | 0 | 0 | 10 | 20 | 30 | 0.5 | 2.372131 | 7.271502 | 6.231427 | 4.262619 | 5.49829 | 4.258805
59 | Dlin-MC3-DMA | 18PG | 0 | 1 | 9.3028 | 149 | 3 | 10 | 36 | 1 | 777.1 | 642.09 | 386.654 | 2500 | 82.23667 | 0.3796667 | 0.4801333 | 1 | 0 | 0 | 0 | 0 | 0 | 10 | 1.5 | 30 | 7 | 3.028108 | 4.990294 | 5.429569 | 2.856595 | 3.039956 | 2.668789
60 | Dlin-MC3-DMA | 18PG | 0 | 1 | 9.3028 | 149 | 3 | 10 | 36 | 1 | 777.1 | 642.09 | 386.654 | 2500 | 218.2667 | 0.3393333 | -2.463333 | 1 | 0 | 0 | 0 | 0 | 0 | 10 | 1.5 | 30 | 0.5 | 4.441847 | 7.504218 | 7.594763 | 5.118181 | 6.098725 | 5.232746
61 | Dlin-MC3-DMA | 14PA | 0 | 1 | 11.8502 | 119 | 2 | 8 | 28 | 0 | 592.8 | 642.09 | 386.654 | 2500 | 103.8667 | 0.193 | 1.174333 | 0 | 1 | 0 | 0 | 0 | 0 | 10 | 40 | 70 | 7 | 3.144361 | 4.43461 | 3.443702 | 1.110735 | 4.761323 | 3.45448
62 | Dlin-MC3-DMA | 14PA | 0 | 1 | 11.8502 | 119 | 2 | 8 | 28 | 0 | 592.8 | 642.09 | 386.654 | 2500 | 393.4667 | 0.2423333 | -1.007 | 0 | 1 | 0 | 0 | 0 | 0 | 10 | 40 | 70 | 0.5 | 2.939593 | 4.951728 | 5.800301 | 1.341784 | 4.278803 | 3.570672
63 | Dlin-MC3-DMA | 14PA | 0 | 1 | 11.8502 | 119 | 2 | 8 | 28 | 0 | 592.8 | 642.09 | 386.654 | 2500 | 111.5333 | 0.2343333 | -2.083333 | 0 | 1 | 0 | 0 | 0 | 0 | 10 | 20 | 70 | 7 | 2.925492 | 5.198485 | 4.396317 | 1.939037 | 4.083331 | 4.833015
64 | Dlin-MC3-DMA | 14PA | 0 | 1 | 11.8502 | 119 | 2 | 8 | 28 | 0 | 592.8 | 642.09 | 386.654 | 2500 | 395.7 | 0.2306667 | -0.178 | 0 | 1 | 0 | 0 | 0 | 0 | 10 | 20 | 70 | 0.5 | 3.688879 | 5.592419 | 6.154469 | 3.810427 | 6.097333 | 4.71
65 | Dlin-MC3-DMA | 14PA | 0 | 1 | 11.8502 | 119 | 2 | 8 | 28 | 0 | 592.8 | 642.09 | 386.654 | 2500 | 109.8 | 0.223 | -1.023333 | 0 | 1 | 0 | 0 | 0 | 0 | 10 | 1.5 | 70 | 7 | 2.209347 | 5.654253 | 5.529069 | 1.476939 | 3.448525 | 4.988126
66 | Dlin-MC3-DMA | 14PA | 0 | 1 | 11.8502 | 119 | 2 | 8 | 28 | 0 | 592.8 | 642.09 | 386.654 | 2500 | 337.4333 | 0.1826667 | -5.01 | 0 | 1 | 0 | 0 | 0 | 0 | 10 | 1.5 | 70 | 0.5 | 1.978298 | 5.383716 | 5.932577 | 2.057929 | 4.99169 | 4.754214
67 | Dlin-MC3-DMA | 14PA | 0 | 1 | 11.8502 | 119 | 2 | 8 | 28 | 0 | 592.8 | 642.09 | 386.654 | 2500 | 112.1333 | 0.3366667 | 1.134667 | 0 | 1 | 0 | 0 | 0 | 0 | 10 | 40 | 30 | 7 | 1.499937 | 3.361936 | 3.606459 | 1.059351 | 2.936422 | 1.460676
68 | Dlin-MC3-DMA | 14PA | 0 | 1 | 11.8502 | 119 | 2 | 8 | 28 | 0 | 592.8 | 642.09 | 386.654 | 2500 | 127.4333 | 0.235 | 0.06106667 | 0 | 1 | 0 | 0 | 0 | 0 | 10 | 40 | 30 | 0.5 | 4.202028 | 6.130857 | 6.509876 | 4.237278 | 6.21346 | 6.111694
69 | Dlin-MC3-DMA | 14PA | 0 | 1 | 11.8502 | 119 | 2 | 8 | 28 | 0 | 592.8 | 642.09 | 386.654 | 2500 | 106.9 | 0.413 | -0.04323333 | 0 | 1 | 0 | 0 | 0 | 0 | 10 | 20 | 30 | 7 | 1.086032 | 4.906425 | 5.356481 | 2.12952 | 2.903979 | 2.09719
70 | Dlin-MC3-DMA | 14PA | 0 | 1 | 11.8502 | 119 | 2 | 8 | 28 | 0 | 592.8 | 642.09 | 386.654 | 2500 | 248.7333 | 0.7083333 | 0.1903333 | 0 | 1 | 0 | 0 | 0 | 0 | 10 | 20 | 30 | 0.5 | 3.926759 | 6.68921 | 7.375626 | 4.362464 | 5.743484 | 5.154607
71 | Dlin-MC3-DMA | 14PA | 0 | 1 | 11.8502 | 119 | 2 | 8 | 28 | 0 | 592.8 | 642.09 | 386.654 | 2500 | 98.88 | 0.416 | 0.5144767 | 0 | 1 | 0 | 0 | 0 | 0 | 10 | 1.5 | 30 | 7 | 2.732054 | 4.784492 | 5.623876 | 2.363359 | 3.754616 | 3.088276
72 | Dlin-MC3-DMA | 14PA | 0 | 1 | 11.8502 | 119 | 2 | 8 | 28 | 0 | 592.8 | 642.09 | 386.654 | 2500 | 271.7667 | 0.2693333 | -4.11 | 0 | 1 | 0 | 0 | 0 | 0 | 10 | 1.5 | 30 | 0.5 | 3.74341 | 6.540354 | 8.064669 | 3.267815 | 5.816515 | 5.137373